## Sheet2
各公司密封件实验数据对照表
按照国际标准:ISO07986: 1997 实验标准获得以下数据
运行压力:31.5MPa 运行速度: 500mm/s 运行距离:500mm 试验油温度:60℃～65℃ 活塞杆温度92℃～95℃
实验项目 |  | 日本N公司产品硬度96A |  | 美国P公司产品硬度95A |  | 英国H公司产品硬度92A |  | 深圳富洋公司产品硬度95A
|  | 密封件 |  | 密封件 |  | 密封件 |  | 密封件
|  | A | B | A | B | A | B | A | B
累积泄漏量(ml) | 17小时的泄漏量 | 0.1 | 0.2 | 0.3 | 0.3 | 2 | 0.3 | 0.1 | 0.2
| 10万次循环 | 0.3 | 0.35 | 32 | 0.7 | 22 | 0.8 | 0.9 | 0.8
| 20万次循环 | 0.35 | 0.4 | 98 | 0.9 | 60 | 1 | 1.3 | 0.9
| 30万次循环 | 0.4 | 0.5 | 145 | 1.1 | 92 | 1 | 1.5 | 0.9
平均摩擦力(Kg) | 17小时起动时的动摩擦力 | 69.425 |  | 108.44 |  |  |  | 243.67
| 动摩擦力 | 16.125 |  | 62.45 |  | 60.475 |  | 102.57
| 10万次循环 |  |  |  |  | 38.85 |  | 70.68
| 20万次循环 |  |  | 32.39 |  | 48.25 |  | 75.18
| 30万次循环 |  |  | 32.17 |  | 50.45 |  | 69.07
| 30万次起动摩擦力 |  |  |  |  | 293.9 |  | 376.4
外唇口最终运行距离(公里)km |  | 657 | 748 | 1189 | 1162 | 1280 | 1447 | 781 | 799
内唇口最终运行距离(公里)km |  | 705 | 702 | 1124 | 1035 | 981 | 1093 | 907 | 840
备注 |  | 结论 |  | 结论 |  | 结论 |  | 结论
（1）以上各数据是对各公司在同等条件下对直径为35*45*6、36*46*6的Y型轴用密封件所进行的综合试验。 |  | 日本N公司对比结果， 设计较合理,低压漏油 量较少,较适合高压油 缸，内部质量较好。 |  | 美国P公司内部质量 较好,适合高压油缸, 但低压漏油量较多, 设计较不合理。 |  | 英国H公司内部质量 较好,低压油缸使用 较好,不太适合高压 油缸使用,设计不太 合理,低压漏油量大。 |  | 内部质量已达国外先进 水平,适合高压油缸, 结构设计已接近世界 先进水平，但摩擦力较大，有待进一步提高。
（2）唇口运行距离，300公里之内是准确 数据,300公里之外为理论推算数据。